## Foglio1
RISPOSTA SPETTRALE GIUNZIONE P-N
λ (A) | I (mA) | err lam (A) | I u. a. (A)
3745 | 3e-05 | 5 | 0.002307692308
3843 | 5e-05 |  | 0.003846153846
3941 | 8e-05 |  | 0.006153846154
4039 | 0.00013 |  | 0.01
4137 | 0.00018 |  | 0.01384615385
4235 | 0.00025 |  | 0.01923076923
4333 | 0.00033 |  | 0.02538461538
4431 | 0.00044 |  | 0.03384615385
4529 | 0.00055 |  | 0.04230769231
4627 | 0.00067 |  | 0.05153846154
4725 | 0.00075 |  | 0.05769230769
4823 | 0.00091 |  | 0.07
4921 | 0.00103 |  | 0.07923076923
5019 | 0.00118 |  | 0.09076923077
5117 | 0.00136 |  | 0.1046153846
5215 | 0.00154 |  | 0.1184615385
5313 | 0.00175 |  | 0.1346153846
5411 | 0.00193 |  | 0.1484615385
5509 | 0.00219 |  | 0.1684615385
5607 | 0.00255 |  | 0.1961538462
5705 | 0.00266 |  | 0.2046153846
5807 | 0.00295 |  | 0.2269230769
5909 | 0.0036 |  | 0.2769230769
6011 | 0.00384 |  | 0.2953846154
6113 | 0.00388 |  | 0.2984615385
6215 | 0.00399 |  | 0.3069230769
6317 | 0.00414 |  | 0.3184615385
6419 | 0.00432 |  | 0.3323076923
6521 | 0.004449 |  | 0.3422307692
6623 | 0.00466 |  | 0.3584615385
6725 | 0.00482 |  | 0.3707692308
6827 | 0.00497 |  | 0.3823076923
6929 | 0.0051 |  | 0.3923076923
7031 | 0.00522 |  | 0.4015384615
7133 | 0.0053 |  | 0.4076923077
7235 | 0.00537 |  | 0.4130769231
7337 | 0.00541 |  | 0.4161538462
7439 | 0.00541 |  | 0.4161538462
7541 | 0.00535 |  | 0.4115384615
7643 | 0.00559 |  | 0.43
7745 | 0.00638 |  | 0.4907692308
7847 | 0.00591 |  | 0.4546153846
7949 | 0.00541 |  | 0.4161538462
8051 | 0.00512 |  | 0.3938461538
8153 | 0.00498 |  | 0.3830769231
8255 | 0.00495 |  | 0.3807692308
8357 | 0.00502 |  | 0.3861538462
8459 | 0.00521 |  | 0.4007692308
8561 | 0.00553 |  | 0.4253846154
8663 | 0.00592 |  | 0.4553846154
8765 | 0.00642 |  | 0.4938461538
8867 | 0.00696 |  | 0.5353846154
8969 | 0.00753 |  | 0.5792307692
9071 | 0.00811 |  | 0.6238461538
9122 | 0.0083 |  | 0.6384615385
9173 | 0.00865 |  | 0.6653846154
9224 | 0.00892 |  | 0.6861538462
9275 | 0.00915 |  | 0.7038461538
9326 | 0.00937 |  | 0.7207692308
9377 | 0.00953 |  | 0.7330769231
9428 | 0.0097 |  | 0.7461538462
9479 | 0.00987 |  | 0.7592307692
9530 | 0.01 |  | 0.7692307692
9581 | 0.01021 |  | 0.7853846154
9632 | 0.01129 |  | 0.8684615385
9683 | 0.01364 |  | 1.049230769
9734 | 0.01688 |  | 1.298461538
9785 | 0.01874 |  | 1.441538462
9836 | 0.01786 |  | 1.373846154
9887 | 0.01582 |  | 1.216923077
9938 | 0.0141 |  | 1.084615385
9989 | 0.01289 |  | 0.9915384615
10040 | 0.01205 |  | 0.9269230769
10091 | 0.01138 |  | 0.8753846154
10142 | 0.01077 |  | 0.8284615385
10193 | 0.01015 |  | 0.7807692308
10244 | 0.00953 |  | 0.7330769231
10295 | 0.0089 |  | 0.6846153846
10346 | 0.0082 |  | 0.6307692308
10397 | 0.00747 |  | 0.5746153846
10448 | 0.00677 |  | 0.5207692308
10499 | 0.00605 |  | 0.4653846154
10550 | 0.00553 |  | 0.4253846154
10601 | 0.00466 |  | 0.3584615385
10652 | 0.00404 |  | 0.3107692308
10703 | 0.00358 |  | 0.2753846154
10754 | 0.00317 |  | 0.2438461538
10805 | 0.00281 |  | 0.2161538462
10856 | 0.00249 |  | 0.1915384615
10907 | 0.00218 |  | 0.1676923077
10958 | 0.0019 |  | 0.1461538462
11009 | 0.00165 |  | 0.1269230769
11060 | 0.00145 |  | 0.1115384615
11111 | 0.00125 |  | 0.09615384615
11162 | 0.00107 |  | 0.08230769231
11213 | 0.0009 |  | 0.06923076923
11264 | 0.00077 |  | 0.05923076923
11315 | 0.00063 |  | 0.04846153846
11366 | 0.00052 |  | 0.04
11417 | 0.00042 |  | 0.03230769231
11468 | 0.00034 |  | 0.02615384615
11519 | 0.00025 |  | 0.01923076923
11570 | 0.00018 |  | 0.01384615385
11621 | 0.00012 |  | 0.009230769231
11672 | 7e-05 |  | 0.005384615385
11723 | 3e-05 |  | 0.002307692308

## Foglio2
TERMOPILA |  |  | 13
λ | V (mV) | V (V) | P | err V | p (mW) | P u.a.
3745 | 0.00037 | 3.7e-07 | 2.846153846e-08 | 0.0001 | 0 | 0.007115384615
3843 | 0.0055 | 5.5e-06 | 4.230769231e-07 |  | 4.230769231e-10 | 0.1057692308
3941 | 0.0075 | 7.5e-06 | 5.769230769e-07 |  | 5.769230769e-10 | 0.1442307692
4039 | 0.01 | 1e-05 | 7.692307692e-07 |  | 7.692307692e-10 | 0.1923076923
4137 | 0.0125 | 1.25e-05 | 9.615384615e-07 |  | 9.615384615e-10 | 0.2403846154
4235 | 0.018 | 1.8e-05 | 1.384615385e-06 |  | 1.384615385e-09 | 0.3461538462
4333 | 0.019 | 1.9e-05 | 1.461538462e-06 |  | 1.461538462e-09 | 0.3653846154
4431 | 0.0215 | 2.15e-05 | 1.653846154e-06 |  | 1.653846154e-09 | 0.4134615385
4529 | 0.0225 | 2.25e-05 | 1.730769231e-06 |  | 1.730769231e-09 | 0.4326923077
4627 | 0.0255 | 2.55e-05 | 1.961538462e-06 |  | 1.961538462e-09 | 0.4903846154
4725 | 0.027 | 2.7e-05 | 2.076923077e-06 |  | 2.076923077e-09 | 0.5192307692
4823 | 0.0285 | 2.85e-05 | 2.192307692e-06 |  | 2.192307692e-09 | 0.5480769231
4921 | 0.0315 | 3.15e-05 | 2.423076923e-06 |  | 2.423076923e-09 | 0.6057692308
5019 | 0.033 | 3.3e-05 | 2.538461538e-06 |  | 2.538461538e-09 | 0.6346153846
5117 | 0.036 | 3.6e-05 | 2.769230769e-06 |  | 2.769230769e-09 | 0.6923076923
5215 | 0.038 | 3.8e-05 | 2.923076923e-06 |  | 2.923076923e-09 | 0.7307692308
5313 | 0.0395 | 3.95e-05 | 3.038461538e-06 |  | 3.038461538e-09 | 0.7596153846
5411 | 0.0415 | 4.15e-05 | 3.192307692e-06 |  | 3.192307692e-09 | 0.7980769231
5509 | 0.046 | 4.6e-05 | 3.538461538e-06 |  | 3.538461538e-09 | 0.8846153846
5607 | 0.05 | 5e-05 | 3.846153846e-06 |  | 3.846153846e-09 | 0.9615384615
5705 | 0.052 | 5.2e-05 | 4e-06 |  | 4e-09 | 1
5807 | 0.054 | 5.4e-05 | 4.153846154e-06 |  | 4.153846154e-09 | 1.038461538
5909 | 0.061 | 6.1e-05 | 4.692307692e-06 |  | 4.692307692e-09 | 1.173076923
6011 | 0.062 | 6.2e-05 | 4.769230769e-06 |  | 4.769230769e-09 | 1.192307692
6113 | 0.06 | 6e-05 | 4.615384615e-06 |  | 4.615384615e-09 | 1.153846154
6215 | 0.06 | 6e-05 | 4.615384615e-06 |  | 4.615384615e-09 | 1.153846154
6317 | 0.059 | 5.9e-05 | 4.538461538e-06 |  | 4.538461538e-09 | 1.134615385
6419 | 0.058 | 5.8e-05 | 4.461538462e-06 |  | 4.461538462e-09 | 1.115384615
6521 | 0.06 | 6e-05 | 4.615384615e-06 |  | 4.615384615e-09 | 1.153846154
6623 | 0.061 | 6.1e-05 | 4.692307692e-06 |  | 4.692307692e-09 | 1.173076923
6725 | 0.059 | 5.9e-05 | 4.538461538e-06 |  | 4.538461538e-09 | 1.134615385
6827 | 0.06 | 6e-05 | 4.615384615e-06 |  | 4.615384615e-09 | 1.153846154
6929 | 0.06 | 6e-05 | 4.615384615e-06 |  | 4.615384615e-09 | 1.153846154
7031 | 0.06 | 6e-05 | 4.615384615e-06 |  | 4.615384615e-09 | 1.153846154
7133 | 0.06 | 6e-05 | 4.615384615e-06 |  | 4.615384615e-09 | 1.153846154
7235 | 0.059 | 5.9e-05 | 4.538461538e-06 |  | 4.538461538e-09 | 1.134615385
7337 | 0.057 | 5.7e-05 | 4.384615385e-06 |  | 4.384615385e-09 | 1.096153846
7439 | 0.055 | 5.5e-05 | 4.230769231e-06 |  | 4.230769231e-09 | 1.057692308
7541 | 0.054 | 5.4e-05 | 4.153846154e-06 |  | 4.153846154e-09 | 1.038461538
7643 | 0.055 | 5.5e-05 | 4.230769231e-06 |  | 4.230769231e-09 | 1.057692308
7745 | 0.061 | 6.1e-05 | 4.692307692e-06 |  | 4.692307692e-09 | 1.173076923
7847 | 0.055 | 5.5e-05 | 4.230769231e-06 |  | 4.230769231e-09 | 1.057692308
7949 | 0.05 | 5e-05 | 3.846153846e-06 |  | 3.846153846e-09 | 0.9615384615
8051 | 0.0465 | 4.65e-05 | 3.576923077e-06 |  | 3.576923077e-09 | 0.8942307692
8153 | 0.045 | 4.5e-05 | 3.461538462e-06 |  | 3.461538462e-09 | 0.8653846154
8255 | 0.044 | 4.4e-05 | 3.384615385e-06 |  | 3.384615385e-09 | 0.8461538462
8357 | 0.042 | 4.2e-05 | 3.230769231e-06 |  | 3.230769231e-09 | 0.8076923077
8459 | 0.045 | 4.5e-05 | 3.461538462e-06 |  | 3.461538462e-09 | 0.8653846154
8561 | 0.046 | 4.6e-05 | 3.538461538e-06 |  | 3.538461538e-09 | 0.8846153846
8663 | 0.048 | 4.8e-05 | 3.692307692e-06 |  | 3.692307692e-09 | 0.9230769231
8765 | 0.051 | 5.1e-05 | 3.923076923e-06 |  | 3.923076923e-09 | 0.9807692308
8867 | 0.055 | 5.5e-05 | 4.230769231e-06 |  | 4.230769231e-09 | 1.057692308
8969 | 0.06 | 6e-05 | 4.615384615e-06 |  | 4.615384615e-09 | 1.153846154
9071 | 0.0625 | 6.25e-05 | 4.807692308e-06 |  | 4.807692308e-09 | 1.201923077
9122 | 0.064 | 6.4e-05 | 4.923076923e-06 |  | 4.923076923e-09 | 1.230769231
9173 | 0.065 | 6.5e-05 | 5e-06 |  | 5e-09 | 1.25
9224 | 0.069 | 6.9e-05 | 5.307692308e-06 |  | 5.307692308e-09 | 1.326923077
9275 | 0.068 | 6.8e-05 | 5.230769231e-06 |  | 5.230769231e-09 | 1.307692308
9326 | 0.07 | 7e-05 | 5.384615385e-06 |  | 5.384615385e-09 | 1.346153846
9377 | 0.071 | 7.1e-05 | 5.461538462e-06 |  | 5.461538462e-09 | 1.365384615
9428 | 0.07 | 7e-05 | 5.384615385e-06 |  | 5.384615385e-09 | 1.346153846
9479 | 0.072 | 7.2e-05 | 5.538461538e-06 |  | 5.538461538e-09 | 1.384615385
9530 | 0.073 | 7.3e-05 | 5.615384615e-06 |  | 5.615384615e-09 | 1.403846154
9581 | 0.0735 | 7.35e-05 | 5.653846154e-06 |  | 5.653846154e-09 | 1.413461538
9632 | 0.081 | 8.1e-05 | 6.230769231e-06 |  | 6.230769231e-09 | 1.557692308
9683 | 0.098 | 9.8e-05 | 7.538461538e-06 |  | 7.538461538e-09 | 1.884615385
9734 | 0.121 | 0.000121 | 9.307692308e-06 |  | 9.307692308e-09 | 2.326923077
9785 | 0.134 | 0.000134 | 1.030769231e-05 |  | 1.030769231e-08 | 2.576923077
9836 | 0.127 | 0.000127 | 9.769230769e-06 |  | 9.769230769e-09 | 2.442307692
9887 | 0.113 | 0.000113 | 8.692307692e-06 |  | 8.692307692e-09 | 2.173076923
9938 | 0.103 | 0.000103 | 7.923076923e-06 |  | 7.923076923e-09 | 1.980769231
9989 | 0.096 | 9.6e-05 | 7.384615385e-06 |  | 7.384615385e-09 | 1.846153846
10040 | 0.092 | 9.2e-05 | 7.076923077e-06 |  | 7.076923077e-09 | 1.769230769
10091 | 0.088 | 8.8e-05 | 6.769230769e-06 |  | 6.769230769e-09 | 1.692307692
10142 | 0.086 | 8.6e-05 | 6.615384615e-06 |  | 6.615384615e-09 | 1.653846154
10193 | 0.085 | 8.5e-05 | 6.538461538e-06 |  | 6.538461538e-09 | 1.634615385
10244 | 0.084 | 8.4e-05 | 6.461538462e-06 |  | 6.461538462e-09 | 1.615384615
10295 | 0.083 | 8.3e-05 | 6.384615385e-06 |  | 6.384615385e-09 | 1.596153846
10346 | 0.082 | 8.2e-05 | 6.307692308e-06 |  | 6.307692308e-09 | 1.576923077
10397 | 0.0815 | 8.15e-05 | 6.269230769e-06 |  | 6.269230769e-09 | 1.567307692
10448 | 0.081 | 8.1e-05 | 6.230769231e-06 |  | 6.230769231e-09 | 1.557692308
10499 | 0.08 | 8e-05 | 6.153846154e-06 |  | 6.153846154e-09 | 1.538461538
10550 | 0.081 | 8.1e-05 | 6.230769231e-06 |  | 6.230769231e-09 | 1.557692308
10601 | 0.079 | 7.9e-05 | 6.076923077e-06 |  | 6.076923077e-09 | 1.519230769
10652 | 0.0775 | 7.75e-05 | 5.961538462e-06 |  | 5.961538462e-09 | 1.490384615
10703 | 0.078 | 7.8e-05 | 6e-06 |  | 6e-09 | 1.5
10754 | 0.075 | 7.5e-05 | 5.769230769e-06 |  | 5.769230769e-09 | 1.442307692
10805 | 0.077 | 7.7e-05 | 5.923076923e-06 |  | 5.923076923e-09 | 1.480769231
10856 | 0.0765 | 7.65e-05 | 5.884615385e-06 |  | 5.884615385e-09 | 1.471153846
10907 | 0.076 | 7.6e-05 | 5.846153846e-06 |  | 5.846153846e-09 | 1.461538462
10958 | 0.0755 | 7.55e-05 | 5.807692308e-06 |  | 5.807692308e-09 | 1.451923077
11009 | 0.075 | 7.5e-05 | 5.769230769e-06 |  | 5.769230769e-09 | 1.442307692
11060 | 0.0745 | 7.45e-05 | 5.730769231e-06 |  | 5.730769231e-09 | 1.432692308
11111 | 0.074 | 7.4e-05 | 5.692307692e-06 |  | 5.692307692e-09 | 1.423076923
11162 | 0.075 | 7.5e-05 | 5.769230769e-06 |  | 5.769230769e-09 | 1.442307692
11213 | 0.073 | 7.3e-05 | 5.615384615e-06 |  | 5.615384615e-09 | 1.403846154
11264 | 0.072 | 7.2e-05 | 5.538461538e-06 |  | 5.538461538e-09 | 1.384615385
11315 | 0.0715 | 7.15e-05 | 5.5e-06 |  | 5.5e-09 | 1.375
11366 | 0.0715 | 7.15e-05 | 5.5e-06 |  | 5.5e-09 | 1.375
11417 | 0.0715 | 7.15e-05 | 5.5e-06 |  | 5.5e-09 | 1.375
11468 | 0.071 | 7.1e-05 | 5.461538462e-06 |  | 5.461538462e-09 | 1.365384615
11519 | 0.07 | 7e-05 | 5.384615385e-06 |  | 5.384615385e-09 | 1.346153846
11570 | 0.0695 | 6.95e-05 | 5.346153846e-06 |  | 5.346153846e-09 | 1.336538462
11621 | 0.071 | 7.1e-05 | 5.461538462e-06 |  | 5.461538462e-09 | 1.365384615
11672 | 0.07 | 7e-05 | 5.384615385e-06 |  | 5.384615385e-09 | 1.346153846
11723 | 0.07 | 7e-05 | 5.384615385e-06 |  | 5.384615385e-09 | 1.346153846

## Foglio3
responsività
λ | I (A) | P (W) | Resp
[5 empty] | 13 |  | 0.562519685
3843 | 0.003846154 | 0.007115384615 | 0.5405405405 | 3745 | 0.002307692308 | 0.007115384615 | 0.3243243243
3941 | 0.006153846 | 0.1704545 | 0.0361025641 | 3843 | 0.003846153846 | 0.1057692308 | 0.03636363636
4039 | 0.01 | 0.2272727 | 0.044 | 3941 | 0.006153846154 | 0.1442307692 | 0.04266666667
4137 | 0.01384615 | 0.2840909 | 0.04873846154 | 4039 | 0.01 | 0.1923076923 | 0.052
4235 | 0.01923077 | 0.4090909 | 0.04700854701 | 4137 | 0.01384615385 | 0.2403846154 | 0.0576
4333 | 0.02538462 | 0.4318182 | 0.0587854251 | 4235 | 0.01923076923 | 0.3461538462 | 0.05555555556
4431 | 0.03384615 | 0.4886364 | 0.06926654741 | 4333 | 0.02538461538 | 0.3653846154 | 0.06947368421
4529 | 0.04230769 | 0.5113636 | 0.08273504274 | 4431 | 0.03384615385 | 0.4134615385 | 0.08186046512
4627 | 0.05153846 | 0.5795455 | 0.08892911011 | 4529 | 0.04230769231 | 0.4326923077 | 0.09777777778
4725 | 0.05769231 | 0.6136364 | 0.09401709402 | 4627 | 0.05153846154 | 0.4903846154 | 0.1050980392
4823 | 0.07 | 0.6477273 | 0.1080701754 | 4725 | 0.05769230769 | 0.5192307692 | 0.1111111111
4921 | 0.07923077 | 0.7159091 | 0.1106715507 | 4823 | 0.07 | 0.5480769231 | 0.1277192982
5019 | 0.09076923 | 0.75 | 0.121025641 | 4921 | 0.07923076923 | 0.6057692308 | 0.1307936508
5117 | 0.1046154 | 0.8181818 | 0.1278632479 | 5019 | 0.09076923077 | 0.6346153846 | 0.143030303
5215 | 0.1184615 | 0.8636364 | 0.1371659919 | 5117 | 0.1046153846 | 0.6923076923 | 0.1511111111
5313 | 0.1346154 | 0.8977273 | 0.1499513145 | 5215 | 0.1184615385 | 0.7307692308 | 0.1621052632
5411 | 0.1484615 | 0.9431818 | 0.1574050046 | 5313 | 0.1346153846 | 0.7596153846 | 0.1772151899
5509 | 0.1684615 | 1.045455 | 0.1611371237 | 5411 | 0.1484615385 | 0.7980769231 | 0.1860240964
5607 | 0.1961538 | 1.136364 | 0.1726153846 | 5509 | 0.1684615385 | 0.8846153846 | 0.1904347826
5705 | 0.2046154 | 1.181818 | 0.1731360947 | 5607 | 0.1961538462 | 0.9615384615 | 0.204
5807 | 0.2269231 | 1.227273 | 0.1849002849 | 5705 | 0.2046153846 | 1 | 0.2046153846
5909 | 0.2769231 | 1.386364 | 0.1997477932 | 5807 | 0.2269230769 | 1.038461538 | 0.2185185185
6011 | 0.2953846 | 1.409091 | 0.2096277916 | 5909 | 0.2769230769 | 1.173076923 | 0.2360655738
6113 | 0.2984615 | 1.363636 | 0.2188717949 | 6011 | 0.2953846154 | 1.192307692 | 0.2477419355
6215 | 0.3069231 | 1.363636 | 0.2250769231 | 6113 | 0.2984615385 | 1.153846154 | 0.2586666667
6317 | 0.3184615 | 1.340909 | 0.2374967405 | 6215 | 0.3069230769 | 1.153846154 | 0.266
6419 | 0.3323077 | 1.318182 | 0.2520954907 | 6317 | 0.3184615385 | 1.134615385 | 0.2806779661
6521 | 0.3422308 | 1.363636 | 0.2509692308 | 6419 | 0.3323076923 | 1.115384615 | 0.2979310345
6623 | 0.3584615 | 1.386364 | 0.2585624212 | 6521 | 0.3422307692 | 1.153846154 | 0.2966
6725 | 0.3707692 | 1.340909 | 0.276505867 | 6623 | 0.3584615385 | 1.173076923 | 0.3055737705
6827 | 0.3823077 | 1.363636 | 0.2803589744 | 6725 | 0.3707692308 | 1.134615385 | 0.326779661
6929 | 0.3923077 | 1.363636 | 0.2876923077 | 6827 | 0.3823076923 | 1.153846154 | 0.3313333333
7031 | 0.4015385 | 1.363636 | 0.2944615385 | 6929 | 0.3923076923 | 1.153846154 | 0.34
7133 | 0.4076923 | 1.363636 | 0.298974359 | 7031 | 0.4015384615 | 1.153846154 | 0.348
7235 | 0.4130769 | 1.340909 | 0.3080573664 | 7133 | 0.4076923077 | 1.153846154 | 0.3533333333
7337 | 0.4161538 | 1.295455 | 0.3212415655 | 7235 | 0.4130769231 | 1.134615385 | 0.3640677966
7439 | 0.4161538 | 1.25 | 0.3329230769 | 7337 | 0.4161538462 | 1.096153846 | 0.3796491228
7541 | 0.4115385 | 1.227273 | 0.3353276353 | 7439 | 0.4161538462 | 1.057692308 | 0.3934545455
7643 | 0.43 | 1.25 | 0.344 | 7541 | 0.4115384615 | 1.038461538 | 0.3962962963
7745 | 0.4907692 | 1.386364 | 0.3539974779 | 7643 | 0.43 | 1.057692308 | 0.4065454545
7847 | 0.4546154 | 1.25 | 0.3636923077 | 7745 | 0.4907692308 | 1.173076923 | 0.4183606557
7949 | 0.4161538 | 1.136364 | 0.3662153846 | 7847 | 0.4546153846 | 1.057692308 | 0.4298181818
8051 | 0.3938462 | 1.056818 | 0.3726716294 | 7949 | 0.4161538462 | 0.9615384615 | 0.4328
8153 | 0.3830769 | 1.022727 | 0.3745641026 | 8051 | 0.3938461538 | 0.8942307692 | 0.4404301075
8255 | 0.3807692 | 1 | 0.3807692308 | 8153 | 0.3830769231 | 0.8653846154 | 0.4426666667
8357 | 0.3861538 | 0.9545455 | 0.4045421245 | 8255 | 0.3807692308 | 0.8461538462 | 0.45
8459 | 0.4007692 | 1.022727 | 0.3918632479 | 8357 | 0.3861538462 | 0.8076923077 | 0.4780952381
8561 | 0.4253846 | 1.045455 | 0.4068896321 | 8459 | 0.4007692308 | 0.8653846154 | 0.4631111111
8663 | 0.4553846 | 1.090909 | 0.4174358974 | 8561 | 0.4253846154 | 0.8846153846 | 0.4808695652
8765 | 0.4938462 | 1.159091 | 0.4260633484 | 8663 | 0.4553846154 | 0.9230769231 | 0.4933333333
8867 | 0.5353846 | 1.25 | 0.4283076923 | 8765 | 0.4938461538 | 0.9807692308 | 0.5035294118
8969 | 0.5792308 | 1.363636 | 0.4247692308 | 8867 | 0.5353846154 | 1.057692308 | 0.5061818182
9071 | 0.6238462 | 1.420455 | 0.4391876923 | 8969 | 0.5792307692 | 1.153846154 | 0.502
9122 | 0.6384615 | 1.454545 | 0.4389423077 | 9071 | 0.6238461538 | 1.201923077 | 0.51904
9173 | 0.6653846 | 1.477273 | 0.4504142012 | 9122 | 0.6384615385 | 1.230769231 | 0.51875
9224 | 0.6861538 | 1.568182 | 0.4375473802 | 9173 | 0.6653846154 | 1.25 | 0.5323076923
9275 | 0.7038462 | 1.545455 | 0.4554298643 | 9224 | 0.6861538462 | 1.326923077 | 0.5171014493
9326 | 0.7207692 | 1.590909 | 0.4530549451 | 9275 | 0.7038461538 | 1.307692308 | 0.5382352941
9377 | 0.7330769 | 1.613636 | 0.4543011918 | 9326 | 0.7207692308 | 1.346153846 | 0.5354285714
9428 | 0.7461538 | 1.590909 | 0.469010989 | 9377 | 0.7330769231 | 1.365384615 | 0.5369014085
9479 | 0.7592308 | 1.636364 | 0.463974359 | 9428 | 0.7461538462 | 1.346153846 | 0.5542857143
9530 | 0.7692308 | 1.659091 | 0.4636459431 | 9479 | 0.7592307692 | 1.384615385 | 0.5483333333
9581 | 0.7853846 | 1.670455 | 0.4701622187 | 9530 | 0.7692307692 | 1.403846154 | 0.5479452055
9632 | 0.8684615 | 1.840909 | 0.4717568851 | 9581 | 0.7853846154 | 1.413461538 | 0.5556462585
9683 | 1.049231 | 2.227273 | 0.4710832025 | 9632 | 0.8684615385 | 1.557692308 | 0.5575308642
9734 | 1.298462 | 2.75 | 0.4721678322 | 9683 | 1.049230769 | 1.884615385 | 0.5567346939
9785 | 1.441538 | 3.045455 | 0.4733409874 | 9734 | 1.298461538 | 2.326923077 | 0.5580165289
9836 | 1.373846 | 2.886364 | 0.475978195 | 9785 | 1.441538462 | 2.576923077 | 0.5594029851
9887 | 1.216923 | 2.568182 | 0.4738461538 | 9836 | 1.373846154 | 2.442307692 | 0.562519685
9938 | 1.084615 | 2.340909 | 0.4633308439 | 9887 | 1.216923077 | 2.173076923 | 0.56
9989 | 0.9915385 | 2.181818 | 0.4544551282 | 9938 | 1.084615385 | 1.980769231 | 0.5475728155
10040 | 0.9269231 | 2.090909 | 0.4433110368 | 9989 | 0.9915384615 | 1.846153846 | 0.5370833333
10091 | 0.8753846 | 2 | 0.4376923077 | 10040 | 0.9269230769 | 1.769230769 | 0.5239130435
10142 | 0.8284615 | 1.954545 | 0.4238640429 | 10091 | 0.8753846154 | 1.692307692 | 0.5172727273
10193 | 0.7807692 | 1.931818 | 0.4041628959 | 10142 | 0.8284615385 | 1.653846154 | 0.5009302326
10244 | 0.7330769 | 1.909091 | 0.383992674 | 10193 | 0.7807692308 | 1.634615385 | 0.4776470588
10295 | 0.6846154 | 1.886364 | 0.3629286376 | 10244 | 0.7330769231 | 1.615384615 | 0.4538095238
10346 | 0.6307692 | 1.863636 | 0.3384615385 | 10295 | 0.6846153846 | 1.596153846 | 0.4289156627
10397 | 0.5746154 | 1.852273 | 0.3102218027 | 10346 | 0.6307692308 | 1.576923077 | 0.4
10448 | 0.5207692 | 1.840909 | 0.2828869896 | 10397 | 0.5746153846 | 1.567307692 | 0.3666257669
10499 | 0.4653846 | 1.818182 | 0.2559615385 | 10448 | 0.5207692308 | 1.557692308 | 0.3343209877
10550 | 0.4253846 | 1.840909 | 0.2310731244 | 10499 | 0.4653846154 | 1.538461538 | 0.3025
10601 | 0.3584615 | 1.795455 | 0.1996494645 | 10550 | 0.4253846154 | 1.557692308 | 0.2730864198
10652 | 0.3107692 | 1.761364 | 0.1764367246 | 10601 | 0.3584615385 | 1.519230769 | 0.2359493671
10703 | 0.2753846 | 1.772727 | 0.1553451677 | 10652 | 0.3107692308 | 1.490384615 | 0.208516129
10754 | 0.2438462 | 1.704545 | 0.1430564103 | 10703 | 0.2753846154 | 1.5 | 0.1835897436
10805 | 0.2161538 | 1.75 | 0.1235164835 | 10754 | 0.2438461538 | 1.442307692 | 0.1690666667
10856 | 0.1915385 | 1.738636 | 0.1101659125 | 10805 | 0.2161538462 | 1.480769231 | 0.145974026
10907 | 0.1676923 | 1.727273 | 0.09708502024 | 10856 | 0.1915384615 | 1.471153846 | 0.1301960784
10958 | 0.1461538 | 1.715909 | 0.0851757514 | 10907 | 0.1676923077 | 1.461538462 | 0.1147368421
11009 | 0.1269231 | 1.704545 | 0.07446153846 | 10958 | 0.1461538462 | 1.451923077 | 0.1006622517
11060 | 0.1115385 | 1.693182 | 0.06587506453 | 11009 | 0.1269230769 | 1.442307692 | 0.088
11111 | 0.09615385 | 1.681818 | 0.05717255717 | 11060 | 0.1115384615 | 1.432692308 | 0.07785234899
11162 | 0.08230769 | 1.704545 | 0.04828717949 | 11111 | 0.09615384615 | 1.423076923 | 0.06756756757
11213 | 0.06923077 | 1.659091 | 0.04172813488 | 11162 | 0.08230769231 | 1.442307692 | 0.05706666667
11264 | 0.05923077 | 1.636364 | 0.0361965812 | 11213 | 0.06923076923 | 1.403846154 | 0.04931506849
11315 | 0.04846154 | 1.625 | 0.02982248521 | 11264 | 0.05923076923 | 1.384615385 | 0.04277777778
11366 | 0.04 | 1.625 | 0.02461538462 | 11315 | 0.04846153846 | 1.375 | 0.03524475524
11417 | 0.03230769 | 1.625 | 0.0198816568 | 11366 | 0.04 | 1.375 | 0.02909090909
11468 | 0.02615385 | 1.613636 | 0.01620801733 | 11417 | 0.03230769231 | 1.375 | 0.0234965035
11519 | 0.01923077 | 1.590909 | 0.01208791209 | 11468 | 0.02615384615 | 1.365384615 | 0.01915492958
11570 | 0.01384615 | 1.579545 | 0.008765910349 | 11519 | 0.01923076923 | 1.346153846 | 0.01428571429
11621 | 0.009230769 | 1.613636 | 0.005720476706 | 11570 | 0.01384615385 | 1.336538462 | 0.01035971223
11672 | 0.005384615 | 1.590909 | 0.003384615385 | 11621 | 0.009230769231 | 1.365384615 | 0.00676056338
11723 | 0.002307692 | 1.590909 | 0.001450549451 | 11672 | 0.005384615385 | 1.346153846 | 0.004